## Table 1
R25 = 100KΩ ±3%
B25/85 = 4080 K ± 1%
Temp. ℃ | R max. Ω | R Center, Ω | R min. Ω | Temp. Tolerance ℃
-40 | 3311886 | 3100869 | 2889853 | 0.89 | - 0.89
-39 | 3113470 | 2917132 | 2720793 | 0.89 | - 0.89
-38 | 2926898 | 2744225 | 2561552 | 0.88 | - 0.88
-37 | 2751572 | 2581615 | 2411658 | 0.88 | - 0.88
-36 | 2586904 | 2428774 | 2270644 | 0.88 | - 0.88
-35 | 2432316 | 2285181 | 2138046 | 0.88 | - 0.88
-34 | 2287246 | 2150331 | 2013415 | 0.88 | - 0.88
-33 | 2151153 | 2023732 | 1896311 | 0.87 | - 0.87
-32 | 2023511 | 1904910 | 1786309 | 0.87 | - 0.87
-31 | 1903819 | 1793410 | 1683001 | 0.87 | - 0.87
-30 | 1791597 | 1688796 | 1585994 | 0.86 | - 0.86
-29 | 1686389 | 1590653 | 1494916 | 0.86 | - 0.86
-28 | 1587761 | 1498585 | 1409408 | 0.86 | - 0.86
-27 | 1495302 | 1412217 | 1329132 | 0.86 | - 0.86
-26 | 1408623 | 1331195 | 1253767 | 0.85 | - 0.85
-25 | 1327356 | 1255183 | 1183009 | 0.85 | - 0.85
-24 | 1251158 | 1183864 | 1116570 | 0.85 | - 0.85
-23 | 1179702 | 1116942 | 1054181 | 0.84 | - 0.84
-22 | 1112683 | 1054135 | 995586 | 0.84 | - 0.84
-21 | 1049815 | 995180 | 940546 | 0.84 | - 0.84
-20 | 990828 | 939832 | 888835 | 0.83 | - 0.83
-19 | 935472 | 887857 | 840242 | 0.83 | - 0.83
-18 | 883510 | 839040 | 794569 | 0.83 | - 0.83
-17 | 834722 | 793176 | 751630 | 0.82 | - 0.82
-16 | 788902 | 750077 | 711252 | 0.82 | - 0.82
-15 | 745858 | 709565 | 673272 | 0.82 | - 0.82
-14 | 705409 | 671472 | 637536 | 0.81 | - 0.81
-13 | 667387 | 635646 | 603904 | 0.81 | - 0.81
-12 | 631637 | 601939 | 572241 | 0.81 | - 0.81
-11 | 598011 | 570217 | 542423 | 0.8 | - 0.80
-10 | 566374 | 540354 | 514334 | 0.8 | - 0.80
-9 | 536597 | 512231 | 487866 | 0.8 | - 0.80
-8 | 508562 | 485739 | 462915 | 0.79 | - 0.79
-7 | 482158 | 460773 | 439389 | 0.79 | - 0.79
-6 | 457281 | 437239 | 417197 | 0.78 | - 0.78
-5 | 433836 | 415047 | 396258 | 0.78 | - 0.78
-4 | 411732 | 394112 | 376493 | 0.78 | - 0.78
-3 | 390884 | 374358 | 357831 | 0.77 | - 0.77
-2 | 371216 | 355710 | 340205 | 0.77 | - 0.77
-1 | 352653 | 338101 | 323550 | 0.76 | - 0.76
0 | 335127 | 321467 | 307807 | 0.76 | - 0.76
1 | 318574 | 305749 | 292923 | 0.75 | - 0.75
2 | 302936 | 290890 | 278845 | 0.75 | - 0.75
3 | 288155 | 276840 | 265525 | 0.75 | - 0.75
4 | 274181 | 263549 | 252917 | 0.74 | - 0.74
5 | 260965 | 250973 | 240980 | 0.74 | - 0.74
6 | 248461 | 239068 | 229675 | 0.73 | - 0.73
7 | 236626 | 227795 | 218964 | 0.73 | - 0.73
8 | 225422 | 217117 | 208812 | 0.72 | - 0.72
9 | 214811 | 206999 | 199187 | 0.72 | - 0.72
10 | 204758 | 197409 | 190059 | 0.71 | - 0.71
11 | 195231 | 188316 | 181400 | 0.71 | - 0.71
12 | 186199 | 179691 | 173182 | 0.7 | - 0.70
13 | 177634 | 171508 | 165381 | 0.7 | - 0.70
14 | 169509 | 163741 | 157973 | 0.69 | - 0.69
15 | 161799 | 156367 | 150936 | 0.69 | - 0.69
16 | 154480 | 149365 | 144249 | 0.68 | - 0.68
17 | 147531 | 142713 | 137894 | 0.68 | - 0.68
18 | 140930 | 136391 | 131852 | 0.67 | - 0.67
19 | 134659 | 130382 | 126105 | 0.67 | - 0.67
20 | 128699 | 124669 | 120638 | 0.66 | - 0.66
21 | 123033 | 119234 | 115436 | 0.66 | - 0.66
22 | 117644 | 114064 | 110484 | 0.65 | - 0.65
23 | 112519 | 109144 | 105769 | 0.65 | - 0.65
24 | 107642 | 104460 | 101278 | 0.66 | - 0.66
25 | 103000 | 100000 | 97000 | 0.68 | - 0.68
26 | 98668 | 95752 | 92836 | 0.69 | - 0.69
27 | 94540 | 91705 | 88870 | 0.7 | - 0.70
28 | 90603 | 87848 | 85093 | 0.72 | - 0.72
29 | 86849 | 84172 | 81495 | 0.73 | - 0.73
30 | 83268 | 80666 | 78065 | 0.75 | - 0.75
31 | 79851 | 77323 | 74795 | 0.76 | - 0.76
32 | 76590 | 74134 | 71678 | 0.78 | - 0.78
33 | 73477 | 71091 | 68705 | 0.79 | - 0.79
34 | 70505 | 68187 | 65868 | 0.81 | - 0.81
35 | 67666 | 65414 | 63162 | 0.82 | - 0.82
36 | 64954 | 62766 | 60578 | 0.84 | - 0.84
37 | 62363 | 60237 | 58112 | 0.85 | - 0.85
38 | 59886 | 57822 | 55757 | 0.87 | - 0.87
39 | 57518 | 55513 | 53508 | 0.88 | - 0.88
40 | 55255 | 53307 | 51359 | 0.9 | - 0.90
41 | 53090 | 51198 | 49306 | 0.92 | - 0.92
42 | 51019 | 49181 | 47344 | 0.93 | - 0.93
43 | 49037 | 47252 | 45468 | 0.95 | - 0.95
44 | 47141 | 45407 | 43674 | 0.96 | - 0.96
45 | 45326 | 43642 | 41959 | 0.98 | - 0.98
46 | 43588 | 41953 | 40318 | 1 | - 1.00
47 | 41924 | 40336 | 38748 | 1.01 | - 1.01
48 | 40331 | 38788 | 37245 | 1.03 | - 1.03
49 | 38804 | 37306 | 35807 | 1.04 | - 1.04
50 | 37342 | 35886 | 34431 | 1.06 | - 1.06
51 | 35940 | 34526 | 33113 | 1.08 | - 1.08
52 | 34597 | 33224 | 31850 | 1.09 | - 1.09
53 | 33309 | 31975 | 30641 | 1.11 | - 1.11
54 | 32074 | 30779 | 29483 | 1.13 | - 1.13
55 | 30890 | 29632 | 28373 | 1.14 | - 1.14
56 | 29754 | 28532 | 27309 | 1.16 | - 1.16
57 | 28665 | 27477 | 26289 | 1.18 | - 1.18
58 | 27620 | 26466 | 25312 | 1.19 | - 1.19
59 | 26616 | 25495 | 24374 | 1.21 | - 1.21
60 | 25653 | 24564 | 23475 | 1.23 | - 1.23
61 | 24729 | 23671 | 22613 | 1.25 | - 1.25
62 | 23842 | 22814 | 21785 | 1.26 | - 1.26
63 | 22989 | 21990 | 20991 | 1.28 | - 1.28
64 | 22171 | 21200 | 20230 | 1.3 | - 1.30
65 | 21385 | 20442 | 19498 | 1.32 | - 1.32
66 | 20629 | 19713 | 18796 | 1.33 | - 1.33
67 | 19904 | 19013 | 18122 | 1.35 | - 1.35
68 | 19206 | 18340 | 17475 | 1.37 | - 1.37
69 | 18536 | 17694 | 16853 | 1.39 | - 1.39
70 | 17891 | 17074 | 16256 | 1.41 | - 1.41
71 | 17272 | 16477 | 15682 | 1.42 | - 1.42
72 | 16676 | 15903 | 15131 | 1.44 | - 1.44
73 | 16103 | 15352 | 14601 | 1.46 | - 1.46
74 | 15552 | 14822 | 14092 | 1.48 | - 1.48
75 | 15022 | 14312 | 13602 | 1.5 | - 1.50
76 | 14512 | 13822 | 13131 | 1.52 | - 1.52
77 | 14021 | 13350 | 12679 | 1.53 | - 1.53
78 | 13548 | 12896 | 12243 | 1.55 | - 1.55
79 | 13094 | 12459 | 11825 | 1.57 | - 1.57
80 | 12656 | 12039 | 11422 | 1.59 | - 1.59
81 | 12235 | 11635 | 11034 | 1.61 | - 1.61
82 | 11829 | 11245 | 10662 | 1.63 | - 1.63
83 | 11438 | 10870 | 10303 | 1.65 | - 1.65
84 | 11062 | 10510 | 9957 | 1.67 | - 1.67
85 | 10699 | 10162 | 9625 | 1.69 | - 1.69
86 | 10350 | 9827 | 9305 | 1.71 | - 1.71
87 | 10014 | 9505 | 8997 | 1.73 | - 1.73
88 | 9689 | 9194 | 8700 | 1.74 | - 1.74
89 | 9377 | 8895 | 8414 | 1.76 | - 1.76
90 | 9075 | 8607 | 8138 | 1.78 | - 1.78
91 | 8785 | 8329 | 7873 | 1.8 | - 1.80
92 | 8505 | 8061 | 7618 | 1.82 | - 1.82
93 | 8235 | 7803 | 7371 | 1.84 | - 1.84
94 | 7975 | 7554 | 7134 | 1.86 | - 1.86
95 | 7723 | 7314 | 6905 | 1.88 | - 1.88
96 | 7481 | 7083 | 6684 | 1.9 | - 1.90
97 | 7248 | 6860 | 6472 | 1.92 | - 1.92
98 | 7022 | 6644 | 6267 | 1.94 | - 1.94
99 | 6805 | 6437 | 6069 | 1.96 | - 1.96
100 | 6595 | 6236 | 5878 | 1.99 | - 1.99
101 | 6392 | 6043 | 5694 | 2.01 | - 2.01
102 | 6196 | 5857 | 5517 | 2.03 | - 2.03
103 | 6007 | 5676 | 5346 | 2.05 | - 2.05
104 | 5825 | 5503 | 5180 | 2.07 | - 2.07
105 | 5649 | 5335 | 5021 | 2.09 | - 2.09
106 | 5479 | 5173 | 4867 | 2.11 | - 2.11
107 | 5315 | 5017 | 4718 | 2.13 | - 2.13
108 | 5156 | 4866 | 4575 | 2.15 | - 2.15
109 | 5003 | 4720 | 4437 | 2.17 | - 2.17
110 | 4855 | 4579 | 4303 | 2.19 | - 2.19
111 | 4712 | 4443 | 4174 | 2.22 | - 2.22
112 | 4574 | 4311 | 4049 | 2.24 | - 2.24
113 | 4440 | 4184 | 3929 | 2.26 | - 2.26
114 | 4311 | 4061 | 3812 | 2.28 | - 2.28
115 | 4186 | 3943 | 3700 | 2.3 | - 2.30
116 | 4065 | 3828 | 3591 | 2.32 | - 2.32
117 | 3948 | 3717 | 3486 | 2.35 | - 2.35
118 | 3835 | 3610 | 3385 | 2.37 | - 2.37
119 | 3726 | 3506 | 3286 | 2.39 | - 2.39
120 | 3621 | 3406 | 3192 | 2.41 | - 2.41
121 | 3519 | 3309 | 3100 | 2.43 | - 2.43
122 | 3420 | 3215 | 3011 | 2.46 | - 2.46
123 | 3324 | 3125 | 2926 | 2.48 | - 2.48
124 | 3231 | 3037 | 2843 | 2.5 | - 2.50
125 | 3142 | 2952 | 2762 | 2.52 | - 2.52